## Sheet1
| Heaviside_times | Modulus_axial_atFullLoad | Poisson_axial_atFullLoad | kappa | mu
0 | 9 | 18688.68 | 0.373 | 24525.82 | 6805.782
1 | 487 | 0 | 0 | 0 | 0
2 | 489.5 | 0 | 0 | 0 | 0