## Sheet1
| Heaviside_times | Modulus_axial_atFullLoad | Poisson_axial_atFullLoad | kappa | mu
0 | 10 | 3112.737 | 0.373 | 4084.957 | 1133.553
1 | 486.5 | 0 | 0 | 0 | 0
2 | 488.5 | 0 | 0 | 0 | 0